## Hoja1
Carga [kN] | Longitud [mm]
0 | 50
0.3307763 | 50.0027
0.9819318 | 50.0027
1.085901 | 50.0027
1.13596 | 50.0027
1.18987 | 50.0027
1.220676 | 50.00805
1.263034 | 50.01475
1.324645 | 50.01075
1.393958 | 50.0067
1.497927 | 50.0134
1.625001 | 50.01745
1.755925 | 50.0161
1.882999 | 50.0094
2.006222 | 50.0121
2.110191 | 50.01475
2.21416 | 50.01075
2.314279 | 50.0121
2.4298 | 50.0161
2.522217 | 50.02015
2.614634 | 50.01475
2.69935 | 50.0134
2.780215 | 50.01745
2.864931 | 50.0215
2.945796 | 50.0188
3.030511 | 50.0134
3.111376 | 50.0188
3.203793 | 50.0228
3.288509 | 50.0215
3.380926 | 50.0161
3.442538 | 50.01745
3.523402 | 50.0228
3.638924 | 50.01745
3.754445 | 50.0161
3.88922 | 50.0215
4.004742 | 50.02015
4.120263 | 50.01745
4.274292 | 50.02685
4.42832 | 50.02015
4.543841 | 50.02015
4.69787 | 50.02015
4.851898 | 50.0282
5.044434 | 50.02415
5.275477 | 50.02015
5.50652 | 50.0282
5.77607 | 50.0255
6.04562 | 50.0215
6.276662 | 50.0255
6.546212 | 50.0282
6.815762 | 50.0228
7.123819 | 50.02685
7.431876 | 50.0376
7.739933 | 50.02955
8.04799 | 50.02685
8.433062 | 50.0322
8.779626 | 50.0349
9.164697 | 50.02955
9.549768 | 50.0322
9.973347 | 50.03895
10.39693 | 50.0349
10.8205 | 50.03355
11.28259 | 50.0416
11.78318 | 50.04025
12.28377 | 50.03625
12.78437 | 50.0416
13.28496 | 50.0443
13.82406 | 50.0443
14.36316 | 50.0376
14.90226 | 50.047
15.47987 | 50.051
16.05747 | 50.0443
16.67359 | 50.0443
17.25119 | 50.05235
17.90582 | 50.0564
18.52193 | 50.05505
19.17655 | 50.04965
19.79267 | 50.0577
20.60132 | 50.0631
21.33295 | 50.0577
22.1416 | 50.0631
22.91174 | 50.0698
23.72039 | 50.06845
24.52904 | 50.0671
25.33769 | 50.0765
26.18485 | 50.0792
27.03201 | 50.0738
27.87916 | 50.0832
28.72632 | 50.0886
29.57348 | 50.0886
30.45914 | 50.09395
31.3063 | 50.10065
32.19196 | 50.102
33.07763 | 50.10335
33.96329 | 50.11545
34.84895 | 50.1208
35.73462 | 50.12215
36.62028 | 50.13155
37.46744 | 50.1463
38.3146 | 50.15035
39.27727 | 50.15975
40.04742 | 50.1772
40.81756 | 50.18655
41.5877 | 50.19595
41.97277 | 50.22015
42.74292 | 50.2389
43.51306 | 50.25505
43.89813 | 50.2792
44.2832 | 50.3087
45.05334 | 50.33155
45.43841 | 50.353
46.20856 | 50.38255
46.59363 | 50.40805
46.9787 | 50.43355
47.74884 | 50.4537
48.13391 | 50.4886
48.51898 | 50.514
49.28913 | 50.533
49.6742 | 50.5555
50.05927 | 50.5865
50.82941 | 50.6095
51.21448 | 50.631
51.59956 | 50.6525
52.3697 | 50.679
52.75477 | 50.71
53.13984 | 50.73
53.90998 | 50.753
54.29505 | 50.784
54.68013 | 50.8105
55.45027 | 50.835
55.83534 | 50.855
56.22041 | 50.8885
56.60548 | 50.9115
57.37563 | 50.9355
57.7607 | 50.957
58.14577 | 50.989
58.53084 | 51.0215
58.91591 | 51.0445
59.68605 | 51.0685
60.07112 | 51.098
60.4562 | 51.13
60.84127 | 51.157
61.22634 | 51.1785
61.61141 | 51.208
61.99648 | 51.2415
62.38155 | 51.271
63.15169 | 51.2965
63.53677 | 51.326
63.92184 | 51.361
64.30691 | 51.3865
64.69198 | 51.4145
65.07705 | 51.4455
65.46212 | 51.482
65.84719 | 51.5075
66.23227 | 51.5355
66.23227 | 51.569
66.61734 | 51.6065
67.00241 | 51.631
67.38748 | 51.6645
67.77255 | 51.698
68.15762 | 51.7315
68.54269 | 51.7625
68.92776 | 51.796
68.92776 | 51.835
69.31284 | 51.863
69.69791 | 51.8955
70.08298 | 51.934
70.46805 | 51.968
70.46805 | 51.9985
70.85312 | 52.035
71.23819 | 52.074
71.62326 | 52.1075
71.62326 | 52.141
72.00833 | 52.18
72.39341 | 52.2215
72.39341 | 52.255
72.77848 | 52.287
73.16355 | 52.329
73.16355 | 52.368
73.54862 | 52.404
73.54862 | 52.436
73.93369 | 52.475
74.31876 | 52.5195
74.31876 | 52.5585
74.70383 | 52.5935
74.70383 | 52.631
75.08891 | 52.6765
75.08891 | 52.7165
75.47398 | 52.7515
75.47398 | 52.789
75.85905 | 52.832
75.85905 | 52.878
76.24412 | 52.918
76.24412 | 52.9515
76.62919 | 52.9985
76.62919 | 53.0455
76.62919 | 53.082
77.01426 | 53.1195
77.01426 | 53.1675
77.39933 | 53.212
77.39933 | 53.2495
77.39933 | 53.29
77.7844 | 53.3355
77.7844 | 53.381
77.7844 | 53.42
78.16948 | 53.4655
78.16948 | 53.514
78.16948 | 53.553
78.55455 | 53.592
78.55455 | 53.6415
78.55455 | 53.691
78.93962 | 53.726
78.93962 | 53.772
78.93962 | 53.824
78.93962 | 53.8655
79.32469 | 53.906
79.32469 | 53.9595
79.32469 | 54.0055
79.32469 | 54.0455
79.70976 | 54.095
79.70976 | 54.1465
79.70976 | 54.1865
79.70976 | 54.235
80.09483 | 54.286
80.09483 | 54.3275
80.09483 | 54.373
80.09483 | 54.428
80.4799 | 54.475
80.4799 | 54.5155
80.4799 | 54.5675
80.4799 | 54.6185
80.4799 | 54.6605
80.4799 | 54.7125
80.86497 | 54.7675
80.86497 | 54.8105
80.86497 | 54.859
80.86497 | 54.9075
80.86497 | 54.9635
80.86497 | 55.01
80.86497 | 55.05
81.25005 | 55.11
81.25005 | 55.165
81.25005 | 55.205
81.25005 | 55.255
81.25005 | 55.31
81.25005 | 55.36
81.25005 | 55.405
81.25005 | 55.455
81.63512 | 55.515
81.63512 | 55.56
81.63512 | 55.61
81.63512 | 55.665
81.63512 | 55.725
81.63512 | 55.765
81.63512 | 55.815
81.63512 | 55.875
81.63512 | 55.925
81.63512 | 55.975
81.63512 | 56.03
82.02019 | 56.085
82.02019 | 56.135
82.02019 | 56.19
82.02019 | 56.245
82.02019 | 56.295
82.02019 | 56.35
82.02019 | 56.405
82.02019 | 56.455
82.02019 | 56.515
82.02019 | 56.57
82.02019 | 56.615
82.02019 | 56.675
82.02019 | 56.735
82.02019 | 56.785
82.02019 | 56.845
82.02019 | 56.9
82.02019 | 56.955
82.02019 | 57.005
82.02019 | 57.07
82.02019 | 57.12
82.02019 | 57.175
82.02019 | 57.23
82.02019 | 57.295
82.02019 | 57.34
82.02019 | 57.4
82.02019 | 57.46
82.02019 | 57.51
82.02019 | 57.57
82.02019 | 57.63
82.02019 | 57.685
82.02019 | 57.745
82.02019 | 57.805
82.02019 | 57.86
82.02019 | 57.915
82.02019 | 57.985
82.02019 | 58.035
82.02019 | 58.095
82.02019 | 58.155
82.02019 | 58.22
82.02019 | 58.275
82.02019 | 58.335
82.02019 | 58.395
82.02019 | 58.46
82.02019 | 58.515
82.02019 | 58.58
82.02019 | 58.645
82.02019 | 58.7
82.02019 | 58.76
82.02019 | 58.83
82.02019 | 58.885
82.02019 | 58.94
81.63512 | 59.015
81.63512 | 59.075
81.63512 | 59.135
81.63512 | 59.2
81.63512 | 59.265
81.63512 | 59.325
81.63512 | 59.39
81.63512 | 59.45
81.63512 | 59.525
81.25005 | 59.585
81.25005 | 59.65
81.25005 | 59.71
81.25005 | 59.785
81.25005 | 59.845
81.25005 | 59.905
81.25005 | 59.975
80.86497 | 60.04
80.86497 | 60.105
80.86497 | 60.16
80.86497 | 60.235
80.4799 | 60.3
80.4799 | 60.37
80.4799 | 60.43
80.4799 | 60.505
80.09483 | 60.57
80.09483 | 60.625
80.09483 | 60.7
79.70976 | 60.765
79.70976 | 60.83
79.70976 | 60.89
79.32469 | 60.965
79.32469 | 61.035
78.93962 | 61.095
78.93962 | 61.16
78.93962 | 61.23
78.55455 | 61.295
78.55455 | 61.36
78.16948 | 61.43
78.16948 | 61.505
77.7844 | 61.565
77.7844 | 61.63
77.39933 | 61.705
77.39933 | 61.77
77.01426 | 61.83
77.01426 | 61.9
76.62919 | 61.975
76.24412 | 62.04
76.24412 | 62.105
75.85905 | 62.175
75.47398 | 62.25
75.47398 | 62.315
75.08891 | 62.375
74.70383 | 62.45
74.31876 | 62.53
74.31876 | 62.59
73.93369 | 62.66
73.54862 | 62.73
73.16355 | 62.8
72.77848 | 62.865
72.77848 | 62.94
72.39341 | 63.015
72.00833 | 63.08
71.62326 | 63.14
70.85312 | 63.22